## pH1_5 IS_S withPepsin plus2tria
| blank | nr9_15min | nr8_15min | nr7_15min | nr6_30min | nr5_30min | nr4_30min | nr2_60min | nr1_60min | nr3_60min | nr1_180min
Wavelength (nm) | Abs | Abs | Abs | Abs | Abs | Abs | Abs | Abs | Abs | Abs | Abs
800.0061035 | 0.003050112631 | -0.07836007327 | -0.07812387496 | -0.07457327843 | -0.06900060177 | -0.07645764947 | -0.07411969453 | -0.07359948009 | -0.05075095594 | -0.06089681387 | -0.06093555689
795.0095215 | 0.001417055144 | -0.07764142752 | -0.0770586133 | -0.07452884316 | -0.0693301782 | -0.07550260425 | -0.07209595293 | -0.07380177081 | -0.05040092766 | -0.05993787572 | -0.06007224694
790.0030518 | 0.002156520961 | -0.07824482024 | -0.07685640454 | -0.07353509963 | -0.06982704997 | -0.07497859746 | -0.07297983021 | -0.07250727713 | -0.04994891956 | -0.05919221789 | -0.05997598171
784.9866333 | 0.004780273419 | -0.07711800188 | -0.07589545101 | -0.07397986203 | -0.06887616217 | -0.07479333133 | -0.07220675796 | -0.07264766842 | -0.04890145361 | -0.05823964253 | -0.05943474174
779.9953613 | 0.004747977946 | -0.07656742632 | -0.07493882626 | -0.07342249155 | -0.06685428321 | -0.07382182032 | -0.07113688439 | -0.07189431787 | -0.04785919935 | -0.05709813163 | -0.05810483918
774.9945679 | 0.005448682699 | -0.07622696459 | -0.07536447793 | -0.07208196819 | -0.06788107753 | -0.07374301553 | -0.07145997137 | -0.07115424424 | -0.04772878811 | -0.05751423538 | -0.05788413808
769.9841919 | 0.00286550913 | -0.07577932626 | -0.07521895319 | -0.07235189527 | -0.06677079201 | -0.07402579486 | -0.07044953853 | -0.07098057121 | -0.04792128503 | -0.05694067478 | -0.05685048178
764.9993896 | 0.001640589442 | -0.07547962666 | -0.07556864619 | -0.0726697892 | -0.06623684615 | -0.0738652721 | -0.07113222778 | -0.07106563449 | -0.04662912339 | -0.05601245165 | -0.0576120466
760.0054321 | 0.002113728784 | -0.07580241561 | -0.07514223456 | -0.07277312875 | -0.066711694 | -0.07282107323 | -0.07107342035 | -0.07095995545 | -0.0469170101 | -0.05618284643 | -0.05696038529
755.0021973 | 0.0007490607095 | -0.07630805671 | -0.0763451457 | -0.07311911136 | -0.06738685071 | -0.0741944164 | -0.07138206065 | -0.07116879523 | -0.0479369536 | -0.05675650015 | -0.05778262764
749.9896851 | 0.002083269414 | -0.07697874308 | -0.07649172843 | -0.07389231026 | -0.06806604564 | -0.07416146249 | -0.07217562944 | -0.07212301344 | -0.04844431579 | -0.05682858825 | -0.05774890631
745.00354 | 0.00493613258 | -0.07806167752 | -0.07688967139 | -0.07432462275 | -0.06898443401 | -0.07544177026 | -0.07289908081 | -0.07326376438 | -0.04909495637 | -0.05807096139 | -0.05879684165
740.0084839 | 0.0006012033555 | -0.0790546611 | -0.07856245339 | -0.07562758774 | -0.07013129443 | -0.07658461481 | -0.07378521562 | -0.07428766787 | -0.05003612861 | -0.05898657441 | -0.05971566588
735.0045166 | -0.003218458267 | -0.0816192925 | -0.08024843782 | -0.07753295451 | -0.07221758366 | -0.07858828455 | -0.07574832439 | -0.07642386854 | -0.05154553428 | -0.06068855897 | -0.061338339
729.9918213 | -0.004695043433 | -0.08470465988 | -0.08400475979 | -0.08132278174 | -0.07506824285 | -0.0820408985 | -0.07937531918 | -0.08013032377 | -0.05545471981 | -0.06398463249 | -0.0644082576
725.0059814 | -0.01036190707 | -0.08823768795 | -0.08716715872 | -0.08408223838 | -0.07814605534 | -0.08528015763 | -0.08240000159 | -0.08271075785 | -0.05838526785 | -0.06693284214 | -0.06783458591
720.0115356 | -0.01054723933 | -0.08964677155 | -0.08915997297 | -0.0856622681 | -0.0801673457 | -0.08658685535 | -0.08416059613 | -0.08457714319 | -0.06038573757 | -0.06882027537 | -0.06866370142
715.008667 | -0.01498750318 | -0.09015266597 | -0.08921714127 | -0.08639073372 | -0.08027232438 | -0.08708836138 | -0.08432417363 | -0.08467956632 | -0.06080266833 | -0.06909611821 | -0.06911034137
709.9973145 | -0.008545241319 | -0.08898449689 | -0.0882993266 | -0.08474584669 | -0.07926335931 | -0.08615087718 | -0.08346007764 | -0.08372405171 | -0.05940905213 | -0.06743073463 | -0.06764030457
705.0134888 | -0.00629313942 | -0.08624601364 | -0.08573031425 | -0.08256172389 | -0.07646784931 | -0.0834448263 | -0.08058916032 | -0.08086232096 | -0.05662318692 | -0.06462878734 | -0.06496308744
699.9854126 | -0.005814802833 | -0.08324697614 | -0.08247952163 | -0.07955162227 | -0.07283709198 | -0.07963282615 | -0.07692475617 | -0.07775532454 | -0.05190167204 | -0.06102927029 | -0.06142383069
694.9852295 | -0.002581839217 | -0.07953192294 | -0.07840467989 | -0.07562171668 | -0.06930908561 | -0.07603788376 | -0.07385911793 | -0.07404971868 | -0.04935247079 | -0.05748997256 | -0.05710779876
690.0129395 | -0.0007308703498 | -0.07643854618 | -0.07588110864 | -0.07280947268 | -0.06665059924 | -0.07293624431 | -0.07049161941 | -0.07126005739 | -0.04589503631 | -0.05400019512 | -0.05401537195
684.996582 | 0.004722802434 | -0.07453760505 | -0.07351416349 | -0.07040199637 | -0.06422583014 | -0.07095344365 | -0.06826540083 | -0.0691594407 | -0.04362645373 | -0.05214931071 | -0.05148056522
680.0084839 | 0.004681535996 | -0.07238778472 | -0.07182538509 | -0.06848398596 | -0.0623790063 | -0.06894870102 | -0.06598693132 | -0.06676887721 | -0.04126272723 | -0.05003737286 | -0.04948392138
675.0125732 | 0.00933171995 | -0.07065603137 | -0.06970655918 | -0.06689432263 | -0.06025402993 | -0.0665698573 | -0.06420940161 | -0.06470070034 | -0.03912340105 | -0.04767855257 | -0.04709769785
670.0089111 | 0.01051516924 | -0.06950403005 | -0.06858099252 | -0.06537088007 | -0.05851138756 | -0.06551978737 | -0.06315784901 | -0.06389088184 | -0.03770636767 | -0.04620798677 | -0.04594575986
664.9974976 | 0.008612211794 | -0.06914371997 | -0.06877047569 | -0.06561229378 | -0.05875261873 | -0.06542351842 | -0.06266659498 | -0.06350365281 | -0.03817565367 | -0.04574078321 | -0.04547733814
660.0149536 | 0.01131467149 | -0.07001943141 | -0.06911029667 | -0.06599675864 | -0.05909783766 | -0.06582955271 | -0.06294727325 | -0.06428593397 | -0.03757358342 | -0.04609961435 | -0.04587072134
654.9884644 | 0.008477939293 | -0.06943546981 | -0.06897361577 | -0.06556199491 | -0.05922975764 | -0.06580223143 | -0.06290252507 | -0.06376381218 | -0.03776840493 | -0.04567284137 | -0.04490571842
649.9909668 | 0.009695217945 | -0.06928220391 | -0.06853527576 | -0.06488965452 | -0.05808205903 | -0.0653321743 | -0.06197462976 | -0.06326039881 | -0.0374741964 | -0.04531622306 | -0.0444868803
644.986084 | 0.01043755095 | -0.06913197786 | -0.06841446459 | -0.06503039598 | -0.0574654378 | -0.06496107578 | -0.06196039915 | -0.06355898082 | -0.03696630523 | -0.04471183196 | -0.04399578273
640.0105591 | 0.01017626468 | -0.06879760325 | -0.06821881235 | -0.06480801105 | -0.05695611611 | -0.06454820931 | -0.06164867431 | -0.06299988925 | -0.03695199266 | -0.04390856996 | -0.0432664603
634.9912109 | 0.011209975 | -0.06864447147 | -0.06788298488 | -0.06415446848 | -0.05666263029 | -0.06445395947 | -0.06125422567 | -0.06253562123 | -0.03643473238 | -0.04326801002 | -0.04274273664
630.0014038 | 0.007888224907 | -0.06830924004 | -0.06751255691 | -0.06412204355 | -0.05636071786 | -0.06426972896 | -0.06078520417 | -0.06246855482 | -0.03566116095 | -0.04306185618 | -0.04204885662
625.0045776 | 0.008479417302 | -0.06804834306 | -0.06725019962 | -0.06370636821 | -0.05625107512 | -0.06346008927 | -0.06028751284 | -0.06194868311 | -0.03479194269 | -0.04248267785 | -0.04144220427
620.0007935 | 0.006418116856 | -0.06748458743 | -0.06680142134 | -0.06321680546 | -0.05550643429 | -0.06253181398 | -0.06025200337 | -0.06188543141 | -0.0344372727 | -0.0412436612 | -0.04105063155
614.9901123 | 0.009416310117 | -0.06722585112 | -0.06664522737 | -0.06296093017 | -0.05509483069 | -0.06270696968 | -0.05948738381 | -0.0609010458 | -0.03402625769 | -0.04046140239 | -0.04043772444
610.0094604 | 0.007481858134 | -0.06692694128 | -0.06660076976 | -0.06278537959 | -0.05506495759 | -0.06241828948 | -0.0591169484 | -0.06064060703 | -0.03380810469 | -0.03997026384 | -0.03940325603
604.9851685 | 0.01118245628 | -0.06669926643 | -0.06619790941 | -0.06228841096 | -0.05448846892 | -0.06190406159 | -0.05846020952 | -0.06038623303 | -0.03346835077 | -0.03965968266 | -0.0392366983
599.9911499 | 0.009269704111 | -0.06647609174 | -0.06568217278 | -0.06215427443 | -0.05407004803 | -0.06184834242 | -0.0582924746 | -0.06020166352 | -0.03299730644 | -0.03886168823 | -0.03840669617
594.9906006 | 0.009247491136 | -0.06646809727 | -0.06609360874 | -0.06222969294 | -0.05359122902 | -0.06165841967 | -0.05813581496 | -0.06010894105 | -0.03326588869 | -0.03816650435 | -0.038145639
589.9833374 | 0.01003120374 | -0.06651158631 | -0.06587097049 | -0.06204253808 | -0.05355004221 | -0.06116541848 | -0.05816362053 | -0.06041393802 | -0.0331800878 | -0.03803865239 | -0.03732200339
585.006897 | 0.007439986337 | -0.06659419835 | -0.0657780692 | -0.06149762496 | -0.05362449959 | -0.06134054437 | -0.05763798207 | -0.06026151404 | -0.03304548189 | -0.03763107955 | -0.03735378757
579.9868774 | 0.008020495996 | -0.0665262863 | -0.06604207307 | -0.06199967489 | -0.05339248851 | -0.06129981577 | -0.05806837976 | -0.06018620357 | -0.03274959326 | -0.03733212501 | -0.03693316132
574.9978027 | 0.005998476874 | -0.06769710034 | -0.0668868199 | -0.06273197383 | -0.05380795151 | -0.06188161299 | -0.05824254081 | -0.06080622226 | -0.03339707106 | -0.03740888834 | -0.03738133982
570.0025024 | 0.006492050365 | -0.06708174199 | -0.06652241945 | -0.06244079769 | -0.05347154662 | -0.06111680344 | -0.0575523749 | -0.06057585776 | -0.03391776979 | -0.03714808822 | -0.03634912893
565.0009766 | 0.00806271378 | -0.06733918935 | -0.06672350317 | -0.06252580881 | -0.0534378998 | -0.06120795757 | -0.05800025538 | -0.06043452397 | -0.03430831432 | -0.03666460514 | -0.03604823723
559.9933472 | 0.006668765098 | -0.06761217117 | -0.06712787598 | -0.06315878779 | -0.05397536978 | -0.06140508875 | -0.05803517997 | -0.06077035144 | -0.03419870138 | -0.03679581359 | -0.03616791219
555.0171509 | 0.004631325603 | -0.06855516881 | -0.06791734695 | -0.06392274797 | -0.05429726467 | -0.06193701178 | -0.05873150006 | -0.06151829287 | -0.03455471247 | -0.03649765998 | -0.0365489684
549.9975586 | 0.001716287225 | -0.06859646738 | -0.06824079901 | -0.06400701404 | -0.05403804779 | -0.06221269071 | -0.05861598626 | -0.06165199727 | -0.03446931392 | -0.03671851009 | -0.0362685062
545.0094604 | 0.002833016915 | -0.06803258508 | -0.06773856282 | -0.06356676668 | -0.05323011056 | -0.06148917601 | -0.05780225247 | -0.06116227061 | -0.03345435485 | -0.03557187691 | -0.03520843759
540.015686 | 0.005803591572 | -0.06777798384 | -0.06728066504 | -0.0630415827 | -0.05254064128 | -0.06074969098 | -0.05743074045 | -0.06058346853 | -0.03314708918 | -0.03452750668 | -0.033886455
535.0160522 | 0.004995726515 | -0.06590650976 | -0.06568448991 | -0.06159346178 | -0.05076606199 | -0.05905007198 | -0.05526594445 | -0.05858201161 | -0.03061852045 | -0.03167193383 | -0.03168074414
530.0107422 | 0.01168017928 | -0.06356792897 | -0.06357812136 | -0.05960695446 | -0.04826154932 | -0.05692714453 | -0.05287643895 | -0.05640995875 | -0.02707906812 | -0.02875743993 | -0.02911111154
524.9997559 | 0.004558597226 | -0.0613001287 | -0.06094689667 | -0.05653483793 | -0.0450976938 | -0.05353503302 | -0.04995136335 | -0.0534302108 | -0.02567033842 | -0.02532063983 | -0.02497227304
519.9832153 | 0.01172057353 | -0.05797778815 | -0.05830017105 | -0.05400778353 | -0.04166558757 | -0.05082054809 | -0.04668640718 | -0.05033209547 | -0.02116186358 | -0.02133357525 | -0.02173771523
514.9989014 | 0.009817422368 | -0.05491178483 | -0.05524224043 | -0.05102489144 | -0.03808199987 | -0.04744510353 | -0.04296845198 | -0.04701895267 | -0.01859313622 | -0.01675386354 | -0.01737612672
510.0091858 | 0.01746328361 | -0.05187465623 | -0.05213415995 | -0.04816276953 | -0.03438026085 | -0.04400060326 | -0.03925206885 | -0.04347804189 | -0.01425194927 | -0.01247893367 | -0.01306032762
505.0140686 | 0.01335922349 | -0.0488819778 | -0.04986289144 | -0.04540133476 | -0.031077981 | -0.04130212963 | -0.03618029878 | -0.04069528356 | -0.01136964001 | -0.008396276273 | -0.0091488529
500.0137024 | 0.01631401479 | -0.04637412727 | -0.04766500369 | -0.0434018746 | -0.02841351554 | -0.03865793347 | -0.03336706012 | -0.03790620714 | -0.00811099913 | -0.004731199704 | -0.00548079377
495.0080872 | 0.01614066772 | -0.04420392215 | -0.0461072512 | -0.04174779728 | -0.02569132298 | -0.03651051223 | -0.03097829781 | -0.03567227349 | -0.006207201164 | -0.001244521001 | -0.002390810288
489.9972839 | 0.01529271435 | -0.04252619669 | -0.0444198139 | -0.04007083178 | -0.02364655957 | -0.03479036316 | -0.02892753109 | -0.03400548175 | -0.00343234092 | 0.001935243257 | 0.0003570883709
484.9812927 | 0.01756631956 | -0.04153485596 | -0.04391250014 | -0.03968311846 | -0.02261446416 | -0.03406148776 | -0.02786985785 | -0.03291558474 | -0.0008864656556 | 0.003612798639 | 0.001564333215
479.9983521 | 0.0132148033 | -0.04148286209 | -0.04351438954 | -0.03904116526 | -0.0217161458 | -0.03291102499 | -0.02741005272 | -0.03240055218 | -0.001993709942 | 0.004249323159 | 0.00265243859
475.0103455 | 0.01860738732 | -0.03975753486 | -0.041385822 | -0.03672379255 | -0.01956024393 | -0.03087454289 | -0.02543305606 | -0.03056279011 | 0.0003610521962 | 0.006936181337 | 0.005368479062
470.0174255 | 0.02192296833 | -0.03641468659 | -0.03870188445 | -0.0338854976 | -0.01573883928 | -0.02738020755 | -0.02171929739 | -0.02715616114 | 0.004603148438 | 0.01106390357 | 0.009393243119
464.9815674 | 0.02254787832 | -0.03242227063 | -0.03464406729 | -0.03039835952 | -0.0113806352 | -0.0232759919 | -0.01763614826 | -0.02278324403 | 0.009440197609 | 0.01651095971 | 0.01442992873
460.0171509 | 0.02389308251 | -0.02896482497 | -0.03092290461 | -0.02622547932 | -0.007070403546 | -0.01907237619 | -0.01343168039 | -0.01915531047 | 0.01312640216 | 0.02123564295 | 0.0194558613
455.0098877 | 0.03363449499 | -0.02649170347 | -0.02865121327 | -0.02398614585 | -0.004601360299 | -0.01680960134 | -0.01084703021 | -0.01701794006 | 0.01630313136 | 0.02425441705 | 0.02200833149
449.9979248 | 0.03207275644 | -0.02480233647 | -0.02688737586 | -0.02207426913 | -0.003157094819 | -0.0147933485 | -0.00892757345 | -0.01527999714 | 0.01878877915 | 0.02583250217 | 0.02387524955
444.9812317 | 0.03094401024 | -0.02348145097 | -0.0253075026 | -0.02062790655 | -0.001137181884 | -0.01275929622 | -0.007428233512 | -0.01328141987 | 0.02029422298 | 0.02844237722 | 0.02635047399
439.9983215 | 0.02853790484 | -0.02188704722 | -0.02367730066 | -0.01889049821 | 0.001049571321 | -0.01094654389 | -0.005316147115 | -0.01219718158 | 0.02199515142 | 0.03099627234 | 0.02868964337
435.0109863 | 0.02627525292 | -0.02088741772 | -0.02283511683 | -0.01794921793 | 0.002186959377 | -0.009669560939 | -0.004104180727 | -0.01061893534 | 0.02423440851 | 0.03318337351 | 0.0306498725
430.019165 | 0.03093403205 | -0.02004074305 | -0.02179296501 | -0.01699329726 | 0.003699335968 | -0.008618283086 | -0.003106106073 | -0.01010897569 | 0.02525527775 | 0.03503600508 | 0.03206219152
424.9844971 | 0.02992239781 | -0.01945184357 | -0.0213063173 | -0.01598786563 | 0.004226973746 | -0.007785260677 | -0.002388905268 | -0.009666219354 | 0.02655824274 | 0.03592990339 | 0.03291502222
419.9839478 | 0.03335829452 | -0.01882922836 | -0.02009764127 | -0.01488620974 | 0.005566892214 | -0.00646338379 | -0.001131605008 | -0.00881810952 | 0.02763709053 | 0.03789689019 | 0.03440599144
415.0176697 | 0.0299397856 | -0.0182205122 | -0.01983073168 | -0.01434883289 | 0.006818492897 | -0.005502673332 | -0.0002747185354 | -0.008149513975 | 0.02924985439 | 0.0397862941 | 0.03589304164
410.0086365 | 0.03402144462 | -0.01711923629 | -0.01820934191 | -0.0125453826 | 0.008437713608 | -0.003943577874 | 0.001344239805 | -0.006829562597 | 0.0314094536 | 0.04216279462 | 0.03828680888
404.9953918 | 0.03307620436 | -0.01572725549 | -0.01705920883 | -0.01126800384 | 0.01042702422 | -0.002358938102 | 0.003088174155 | -0.005022595171 | 0.03393556178 | 0.04478370026 | 0.04056158289
400.0166931 | 0.03414721787 | -0.01480525732 | -0.01631000452 | -0.01010442339 | 0.01151901018 | -0.001233679825 | 0.004193229601 | -0.004505915567 | 0.03528601304 | 0.04636567459 | 0.0416645743
394.9953308 | 0.03051877581 | -0.01290486287 | -0.01444123778 | -0.008374135941 | 0.0140589457 | 0.001137364306 | 0.006566811819 | -0.002145350445 | 0.03762973472 | 0.04948895797 | 0.04465807974
390.0086365 | 0.03759803623 | -0.01016425714 | -0.01157879084 | -0.005645939615 | 0.01749322377 | 0.004444113467 | 0.009982675314 | 0.0005723533686 | 0.04249272868 | 0.05438051373 | 0.04911656678
385.0179749 | 0.03738181293 | -0.006886689924 | -0.008456142619 | -0.002466387581 | 0.02130200155 | 0.007837563753 | 0.01387497596 | 0.003915794194 | 0.04648824409 | 0.05982762948 | 0.05398194864
379.9847717 | 0.0411830917 | -0.003216916695 | -0.00463096844 | 0.001720835222 | 0.02586640418 | 0.01206760574 | 0.01784457825 | 0.007619958837 | 0.05177946761 | 0.06498482078 | 0.05896214023
374.9864197 | 0.04443200678 | 0.0006866760668 | -0.0005251158145 | 0.005474581849 | 0.03076172434 | 0.01670866646 | 0.0226274468 | 0.01275266521 | 0.0562832877 | 0.07055085152 | 0.06518891454
369.984375 | 0.04864253476 | 0.006116022356 | 0.004295960534 | 0.01102593355 | 0.03648453206 | 0.02196898311 | 0.02830445953 | 0.01720059291 | 0.06190666184 | 0.07774747908 | 0.0715123117
365.0173645 | 0.04886591434 | 0.009706573561 | 0.007267353591 | 0.01465506945 | 0.04055763409 | 0.02531736903 | 0.0320898965 | 0.02113496698 | 0.0674694106 | 0.08273625374 | 0.07641869783
360.0079346 | 0.04948164523 | 0.01314865425 | 0.01162582915 | 0.01799901947 | 0.04584627226 | 0.03134734556 | 0.03720811382 | 0.02536580339 | 0.07168935984 | 0.08969584852 | 0.08328709006
354.9949341 | 0.04439427331 | 0.01835391484 | 0.01663472131 | 0.0229249876 | 0.05167915672 | 0.03626931459 | 0.04231680185 | 0.03057431988 | 0.08036968112 | 0.09778548032 | 0.09078008682
350.0172119 | 0.05806144699 | 0.02228065021 | 0.01931968331 | 0.0274441354 | 0.05611117184 | 0.04037174955 | 0.04687101766 | 0.03485263512 | 0.08590257168 | 0.1044123173 | 0.09634893388
344.9971619 | 0.06038411334 | 0.02523160167 | 0.02275359072 | 0.02956737392 | 0.06037147343 | 0.04399680346 | 0.05036330968 | 0.0382530801 | 0.09011355042 | 0.1100203916 | 0.1023324952
340.0125732 | 0.06274508685 | 0.02943929099 | 0.02649069019 | 0.03303086758 | 0.06540068984 | 0.04818012565 | 0.05466493219 | 0.04230538756 | 0.09577803314 | 0.1169640422 | 0.1082948074
334.9856262 | 0.0602497384 | 0.03354718164 | 0.0302973073 | 0.03753819689 | 0.07069890201 | 0.05256509036 | 0.05937723443 | 0.04686793312 | 0.1027842835 | 0.1245775223 | 0.1150870547
329.9943542 | 0.06746112555 | 0.03809321672 | 0.03466177732 | 0.04199555516 | 0.07656731457 | 0.05816365778 | 0.06505514681 | 0.05198789388 | 0.109176144 | 0.1318677962 | 0.1222800165
324.9998474 | 0.06315997988 | 0.0443723686 | 0.0403755866 | 0.04760565981 | 0.08305572718 | 0.06464967877 | 0.07150398195 | 0.05841233209 | 0.1181296483 | 0.1422661841 | 0.1314346194
320.0021057 | 0.07416125387 | 0.05164857209 | 0.0473308228 | 0.05476196855 | 0.09215659648 | 0.07363020629 | 0.07957982272 | 0.06639878452 | 0.129460305 | 0.1533106416 | 0.1428340822
315.0011902 | 0.08016763628 | 0.05890435725 | 0.05532869697 | 0.06265700608 | 0.1020457745 | 0.08260927349 | 0.08836048096 | 0.07578424364 | 0.1381969899 | 0.1667456031 | 0.1562265009
309.9972229 | 0.08093654364 | 0.06959465146 | 0.06480708718 | 0.07208856195 | 0.1140374765 | 0.0931616351 | 0.09922626615 | 0.08618971705 | 0.1540005207 | 0.1825656891 | 0.1714698076
304.9901428 | 0.08777497709 | 0.08190379292 | 0.07652051002 | 0.08435995132 | 0.1287844926 | 0.1077356935 | 0.1132394522 | 0.1011005193 | 0.1717195213 | 0.2034489959 | 0.1911407411
300.0192566 | 0.09916316718 | 0.1044880077 | 0.09648005664 | 0.1058840826 | 0.1543561518 | 0.1330968589 | 0.1370476633 | 0.1267514676 | 0.2028732449 | 0.2375481278 | 0.2223638594
295.0062256 | 0.1130297557 | 0.1434410214 | 0.1353890002 | 0.1429353505 | 0.2002311498 | 0.1793926954 | 0.1813404411 | 0.1733801812 | 0.2520562112 | 0.2932368517 | 0.2758765221
289.9903259 | 0.1466289759 | 0.2157836109 | 0.2035408616 | 0.2121872455 | 0.2813284397 | 0.2594937384 | 0.2541964054 | 0.2629586756 | 0.3418580592 | 0.393528372 | 0.3690730333
285.0107422 | 0.1774398535 | 0.3090136945 | 0.2903833687 | 0.29854846 | 0.3924917281 | 0.3758227825 | 0.3540474176 | 0.3888084888 | 0.4686450362 | 0.5315685868 | 0.5042014122
279.9891357 | 0.2042769492 | 0.3981003165 | 0.3740966618 | 0.3813327849 | 0.4948655963 | 0.4819773436 | 0.4528864324 | 0.5076514482 | 0.5902212262 | 0.6591710448 | 0.6302800179
275.0040894 | 0.213126272 | 0.4598979354 | 0.4307868183 | 0.4366774559 | 0.5702449083 | 0.5621193647 | 0.5209075212 | 0.5918741226 | 0.6733011603 | 0.7540835142 | 0.7245123982
270.0163269 | 0.2143828273 | 0.4875379503 | 0.4556314647 | 0.4608730972 | 0.6037960052 | 0.5991662741 | 0.5530170202 | 0.6299712658 | 0.7115283012 | 0.8000878692 | 0.7657532692
264.9866333 | 0.207779184 | 0.4960949421 | 0.462374866 | 0.466792345 | 0.615706861 | 0.6124305129 | 0.5627959967 | 0.640589118 | 0.7290351987 | 0.8225596547 | 0.7848049402
259.9936829 | 0.1922685951 | 0.4785523117 | 0.4464685917 | 0.4495497048 | 0.5991516709 | 0.5938608646 | 0.5443987846 | 0.6167118549 | 0.7094873786 | 0.8056333065 | 0.767316699
254.9981689 | 0.1918094754 | 0.4574696124 | 0.4229321778 | 0.4285238683 | 0.5711938739 | 0.562587738 | 0.5183079839 | 0.5802912116 | 0.6861079335 | 0.7816758752 | 0.7396737933
250.0002136 | 0.2025939077 | 0.4476386607 | 0.4100102484 | 0.4168503881 | 0.55822438 | 0.5458974838 | 0.5056699514 | 0.5609006882 | 0.6798419356 | 0.7790086269 | 0.7362861037
244.9997864 | 0.2136272639 | 0.4816785753 | 0.4421266317 | 0.4472739995 | 0.6049770713 | 0.5921270251 | 0.5459604263 | 0.6124177575 | 0.7430983782 | 0.8520666957 | 0.8180168867
239.9969788 | 0.2623512745 | 0.6657477021 | 0.6174902916 | 0.6072156429 | 0.8439845443 | 0.8486617804 | 0.7554263473 | 0.90400666 | 1.034946561 | 1.186382771 | 1.182858229
234.9918365 | 0.396951884 | 1.269664645 | 1.170383334 | 1.144961476 | 1.607570767 | 1.643992901 | 1.435123563 | 1.795561671 | 1.9464885 | 2.201560259 | 2.2456007
229.9844513 | 0.6409096122 | 2.517784595 | 2.424088955 | 2.326753139 | 3.086865425 | 3.289548635 | 2.924036026 | 3.345730066 | 3.456020355 | 3.44151473 | 3.671150684
225.0142517 | 0.9041193128 | 2.197522163 | 2.204405069 | 2.341962099 | 2.194738388 | 2.182703257 | 2.286309242 | 2.307013512 | 2.363790512 | 2.662686348 | 2.360227823
220.0024567 | 1.324651361 | 3.362036705 | 3.355732918 | 3.406407356 | 3.374057293 | 3.521155119 | 3.425634623 | 3.447065592 | 3.489863157 | 3.451718092 | 3.536938667
214.9885101 | 1.777121544 | 3.294634104 | 3.329962969 | 3.377450705 | 3.263907671 | 3.605740547 | 3.373353243 | 3.41996026 | 3.618273973 | 3.424951077 | 3.404198408
210.0119934 | 2.377794504 | 3.427895308 | 3.301789999 | 3.36550808 | 3.406809092 | 3.546501637 | 3.452717543 | 3.45941186 | 3.265893936 | 3.369395733 | 3.428017855
204.993927 | 3.02452445 | 3.373811722 | 3.385616541 | 3.375499964 | 3.422101736 | 3.60330677 | 3.267146587 | 3.37601757 | 4.226782799 | 3.376103878 | 3.377240419
200.0133972 | 3.186553478 | 3.526478052 | 3.403761625 | 3.157431841 | 3.443515539 | 3.254760265 | 3.195250034 | 3.575385809 | 3.32186842 | 3.356996298 | 3.470290422