## pH7 & I.S. 0
TGM amount | Swelling time | Original weight Wo | Wet weight Ww | Dry weight Wd |  | Initial dry content |  | Initial water content |  |  |  | Water uptake |  |  |  | Final water content |  |  |  | Final dry content |  | Loss of dry content |  | Min | Qs | Average | Stand Dev
µl/10 ml | min | g | g | g | Average g | % | Average % | g | Average g | % | Average % | g | Average g | ml/g gel | Average ml/g gel | g | Average g | % | Average % | % | Average % | g | %
65 | 0 | 1.08 | - | 0.037 | 0.035 | 3.425926 | 3.297216 | 1.043 | 1.027 | 96.57407 | 96.70278 | 0 | 0 | 0 | 0 | [9 empty] | 28.18919
|  | 1.016 | - | 0.034 |  | 3.346457 |  | 0.982 |  | 96.65354 |  | 0 |  | 0 | [9 empty] | 0 | 28.88235 | 29.37679 | 1.497348
|  | 1.09 | - | 0.034 |  | 3.119266 |  | 1.056 |  | 96.88073 |  | 0 |  | 0 | [10 empty] | 31.05882
| 15 | 0.988 | 1.277 | 0.031 | 0.03166667 | 3.137652 | 3.142046 | 0.957 | 0.9763333 | 96.86235 | 96.85795 | 0.289 | 0.213 | 0.2925101 | 0.2123287 | 1.246 | 1.189333 | 97.57244 | 97.44073 | 2.427565 | 2.559268 | -0.003333333 | 9.52381 |  | 40.19355
|  | 1.011 | 1.234 | 0.033 |  | 3.264095 |  | 0.978 |  | 96.73591 |  | 0.223 |  | 0.2205737 |  | 1.201 |  | 97.32577 |  | 2.67423 |  |  |  | 15 | 36.39394 | 37.58293 | 2.263856
|  | 1.025 | 1.152 | 0.031 |  | 3.02439 |  | 0.994 |  | 96.97561 |  | 0.127 |  | 0.1239024 |  | 1.121 |  | 97.30903 |  | 2.690972 |  |  |  |  | 36.16129
| 30 | 0.99 | 1.439 | 0.031 | 0.03233333 | 3.131313 | 3.216811 | 0.959 | 0.9726667 | 96.86869 | 96.78319 | 0.449 | 0.392 | 0.4535354 | 0.3907932 | 1.408 | 1.364667 | 97.84573 | 97.7315 | 2.154274 | 2.2685 | -0.002666667 | 7.619048 |  | 45.41935
|  | 1.046 | 1.409 | 0.034 |  | 3.250478 |  | 1.012 |  | 96.74952 |  | 0.363 |  | 0.3470363 |  | 1.375 |  | 97.58694 |  | 2.413059 |  |  |  | 30 | 40.44118 | 42.27643 | 2.734608
|  | 0.979 | 1.343 | 0.032 |  | 3.268641 |  | 0.947 |  | 96.73136 |  | 0.364 |  | 0.371808 |  | 1.311 |  | 97.61727 |  | 2.382725 |  |  |  |  | 40.96875
| 60 | 1.064 | 1.541 | 0.029 | 0.02833333 | 2.725564 | 2.744626 | 1.035 | 1.004333 | 97.27444 | 97.25537 | 0.477 | 0.5783333 | 0.4483083 | 0.5624184 | 1.512 | 1.582667 | 98.11811 | 98.19645 | 1.881895 | 1.803548 | -0.006666667 | 19.04762 |  | 52.13793
|  | 0.998 | 1.669 | 0.028 |  | 2.805611 |  | 0.97 |  | 97.19439 |  | 0.671 |  | 0.6723447 |  | 1.641 |  | 98.32235 |  | 1.677651 |  |  |  | 60 | 58.60714 | 55.90312 | 3.362623
|  | 1.036 | 1.623 | 0.028 |  | 2.702703 |  | 1.008 |  | 97.2973 |  | 0.587 |  | 0.5666023 |  | 1.595 |  | 98.2748 |  | 1.7252 |  |  |  |  | 56.96429
| 180 | 0.969 | 2.17 | 0.024 | 0.021 | 2.47678 | 2.04534 | 0.945 | 1.011667 | 97.52322 | 97.95466 | 1.201 | 0.7745 | 1.239422 | 0.7843279 | 2.146 | 1.7675 | 98.89401 | 98.89401 | 1.105991 | 1.105991 | -0.014 | 40 |  | 89.41667
|  | 1.057 | 1.405 | 0.016 |  | 1.513718 |  | 1.041 |  | 98.48628 |  | 0.348 |  | 0.3292337 |  | 1.389 |  | 98.86121 |  | 1.13879 |  |  |  | 180 | 86.8125 | 88.11458 | 1.841424
|  | 1.072 | - | 0.023 |  | 2.145522 |  | 1.049 |  | 97.85448 |  | - |  | - |  | - |  | - |  | - |  |  |  |  | #VALUE!

## pH7 & I.S. S
TGM amount | Swelling time | Original weight Wo | Wet weight Ww | Dry weight Wd |  | Initial dry content |  | Initial water content |  |  |  | Water uptake |  |  |  | Final water content |  |  |  | Final dry content |  | Loss of dry content |  | Min | Qs | Average | Stand Dev
µl/10 ml | min | g | g | g | Average g | % | Average % | g | Average g | % | Average % | g | Average g | ml/g gel | Average ml/g gel | g | Average g | % | Average % | % | Average % | g | %
65 | 0 | 1.018 | - | 0.038 | 0.03633333 | 3.732809 | 3.579852 | 0.98 | 0.9786667 | 96.26719 | 96.42015 | 0 | 0 | 0 | 0 | [9 empty] | 25.78947
|  | 1.022 | - | 0.035 |  | 3.424658 |  | 0.987 |  | 96.57534 |  | 0 |  | 0 | [9 empty] | 0 | 28.2 | 26.96871 | 1.206106
|  | 1.005 | - | 0.036 |  | 3.58209 |  | 0.969 |  | 96.41791 |  | 0 |  | 0 | [10 empty] | 26.91667
| 15 | 0.997 | 1.052 | 0.035 | 0.03433333 | 3.510532 | 3.432401 | 0.962 | 0.966 | 96.48947 | 96.5676 | 0.055 | 0.08166667 | 0.0551655 | 0.0816455 | 1.017 | 1.047667 | 96.673 | 96.79525 | 3.326996 | 3.204749 | -0.002 | 5.504587 |  | 29.05714
|  | 1.008 | 1.091 | 0.034 |  | 3.373016 |  | 0.974 |  | 96.62698 |  | 0.083 |  | 0.08234127 |  | 1.057 |  | 96.88359 |  | 3.116407 |  |  |  | 15 | 31.08824 | 30.52885 | 1.286696
|  | 0.996 | 1.103 | 0.034 |  | 3.413655 |  | 0.962 |  | 96.58635 |  | 0.107 |  | 0.1074297 |  | 1.069 |  | 96.9175 |  | 3.082502 |  |  |  |  | 31.44118
| 30 | 0.99 | 1.143 | 0.032 | 0.03166667 | 3.232323 | 3.178812 | 0.958 | 0.9643333 | 96.76768 | 96.82119 | 0.153 | 0.1276667 | 0.1545455 | 0.1284031 | 1.111 | 1.092 | 97.20035 | 97.10017 | 2.79965 | 2.899825 | -0.004666667 | 12.84404 |  | 34.71875
|  | 0.99 | 1.128 | 0.03 |  | 3.030303 |  | 0.96 |  | 96.9697 |  | 0.138 |  | 0.1393939 |  | 1.098 |  | 97.34043 |  | 2.659574 |  |  |  | 30 | 36.6 | 34.55069 | 2.138292
|  | 1.008 | 1.1 | 0.033 |  | 3.27381 |  | 0.975 |  | 96.72619 |  | 0.092 |  | 0.09126984 |  | 1.067 |  | 97 |  | 3 |  |  |  |  | 32.33333
| 60 | 1.02 | 1.081 | 0.028 | 0.02933333 | 2.745098 | 2.925707 | 0.992 | 0.974 | 97.2549 | 97.07429 | 0.061 | 0.05166667 | 0.05980392 | 0.05150652 | 1.053 | 1.025667 | 97.40981 | 97.17571 | 2.590194 | 2.824291 | -0.007 | 19.26606 |  | 37.60714
|  | 0.998 | 1.005 | 0.027 |  | 2.705411 |  | 0.971 |  | 97.29459 |  | 0.007 |  | 0.007014028 |  | 0.978 |  | 97.31343 |  | 2.686567 |  |  |  | 60 | 36.22222 | 35.17544 | 3.09101
|  | 0.992 | 1.079 | 0.033 |  | 3.326613 |  | 0.959 |  | 96.67339 |  | 0.087 |  | 0.08770161 |  | 1.046 |  | 96.94161 |  | 3.058387 |  |  |  |  | 31.69697
| 180 | 1.007 | 1.187 | 0.023 | 0.026 | 2.284012 | 2.576027 | 0.984 | 0.9833333 | 97.71599 | 97.42397 | 0.18 | 0.2053333 | 0.1787488 | 0.2031721 | 1.164 | 1.188667 | 98.06234 | 97.84069 | 1.937658 | 2.159305 | -0.01033333 | 28.44037 |  | 50.6087
|  | 1.019 | 1.281 | 0.027 |  | 2.649657 |  | 0.992 |  | 97.35034 |  | 0.262 |  | 0.2571148 |  | 1.254 |  | 97.89227 |  | 2.107728 |  |  |  | 180 | 46.44444 | 46.01771 | 4.818541
|  | 1.002 | 1.176 | 0.028 |  | 2.794411 |  | 0.974 |  | 97.20559 |  | 0.174 |  | 0.1736527 |  | 1.148 |  | 97.61905 |  | 2.380952 |  |  |  |  | 41

## pH7 & I.S. I
TGM amount | Swelling time | Original weight Wo | Wet weight Ww | Dry weight Wd |  | Initial dry content |  | Initial water content |  |  |  | Water uptake |  |  |  | Final water content |  |  |  | Final dry content |  | Loss of dry content |  | Min | Qs | Average | Stand Dev
µl/10 ml | min | g | g | g | Average g | % | Average % | g | Average g | % | Average % | g | Average g | ml/g gel | Average ml/g gel | g | Average g | % | Average % | % | Average % | g | %
65 | 0 | 1.056 | - | 0.043 | 0.04266667 | 4.07197 | 3.958327 | 1.013 | 1.035333 | 95.92803 | 96.04167 | 0 | 0 | 0 | 0 | [9 empty] | 23.55814
|  | 1.074 | - | 0.041 |  | 3.817505 |  | 1.033 |  | 96.1825 |  | 0 |  | 0 | [9 empty] | 0 | 25.19512 | 24.28139 | 0.8349492
|  | 1.104 | - | 0.044 |  | 3.985507 |  | 1.06 |  | 96.01449 |  | 0 |  | 0 | [10 empty] | 24.09091
| 15 | 1.078 | 1.137 | 0.038 | 0.04033333 | 3.525046 | 3.758763 | 1.04 | 1.033 | 96.47495 | 96.24124 | 0.059 | 0.071 | 0.05473098 | 0.06613721 | 1.099 | 1.104 | 96.65787 | 96.42628 | 3.342128 | 3.573719 | -0.002333333 | 5.46875 |  | 28.92105
|  | 1.076 | 1.166 | 0.04 |  | 3.717472 |  | 1.036 |  | 96.28253 |  | 0.09 |  | 0.08364312 |  | 1.126 |  | 96.56947 |  | 3.430532 |  |  |  | 15 | 28.15 | 27.45004 | 1.919236
|  | 1.066 | 1.13 | 0.043 |  | 4.033771 |  | 1.023 |  | 95.96623 |  | 0.064 |  | 0.06003752 |  | 1.087 |  | 96.19469 |  | 3.80531 |  |  |  |  | 25.27907
| 30 | 1.09 | 1.194 | 0.043 | 0.041 | 3.944954 | 3.729881 | 1.047 | 1.059 | 96.05505 | 96.27012 | 0.104 | 0.1296667 | 0.09541284 | 0.1173133 | 1.151 | 1.188667 | 96.39866 | 96.71644 | 3.60134 | 3.28356 | -0.001666667 | 3.90625 |  | 26.76744
|  | 1.087 | 1.18 | 0.041 |  | 3.771849 |  | 1.046 |  | 96.22815 |  | 0.093 |  | 0.08555658 |  | 1.139 |  | 96.52542 |  | 3.474576 |  |  |  | 30 | 27.78049 | 29.08863 | 3.183638
|  | 1.123 | 1.315 | 0.039 |  | 3.472841 |  | 1.084 |  | 96.52716 |  | 0.192 |  | 0.1709706 |  | 1.276 |  | 97.03422 |  | 2.965779 |  |  |  |  | 32.71795
| 60 | 1.093 | 1.236 | 0.041 | 0.04066667 | 3.751144 | 3.721824 | 1.052 | 1.052 | 96.24886 | 96.27818 | 0.143 | 0.149 | 0.1308326 | 0.1363722 | 1.195 | 1.201 | 96.68285 | 96.70404 | 3.317152 | 3.295956 | -0.002 | 4.6875 |  | 29.14634
|  | 1.094 | 1.237 | 0.04 |  | 3.656307 |  | 1.054 |  | 96.34369 |  | 0.143 |  | 0.130713 |  | 1.197 |  | 96.76637 |  | 3.23363 |  |  |  | 60 | 29.925 | 29.53598 | 0.3893296
|  | 1.091 | 1.252 | 0.041 |  | 3.75802 |  | 1.05 |  | 96.24198 |  | 0.161 |  | 0.147571 |  | 1.211 |  | 96.72524 |  | 3.27476 |  |  |  |  | 29.53659
| 180 | 1.083 | 1.2 | 0.032 | 0.03666667 | 2.954755 | 3.381234 | 1.051 | 1.047667 | 97.04524 | 96.61877 | 0.117 | 0.199 | 0.1080332 | 0.1835027 | 1.168 | 1.246667 | 97.33333 | 97.14323 | 2.666667 | 2.856771 | -0.006 | 14.0625 |  | 36.5
|  | 1.084 | 1.37 | 0.039 |  | 3.597786 |  | 1.045 |  | 96.40221 |  | 0.286 |  | 0.2638376 |  | 1.331 |  | 97.15328 |  | 2.846715 |  |  |  | 180 | 34.12821 | 34.14957 | 2.339817
|  | 1.086 | 1.28 | 0.039 |  | 3.59116 |  | 1.047 |  | 96.40884 |  | 0.194 |  | 0.1786372 |  | 1.241 |  | 96.953125 |  | 3.046875 |  |  |  |  | 31.82051

## pH3 & I.S. S
TGM amount | Swelling time | Original weight Wo | Wet weight Ww | Dry weight Wd |  | Initial dry content |  | Initial water content |  |  |  | Water uptake |  |  |  | Final water content |  |  |  | Final dry content |  | Loss of dry content |  | Min | Qs | Average | Stand Dev
µl/10 ml | min | g | g | g | Average g | % | Average % | g | Average g | % | Average % | g | Average g | ml/g gel | Average ml/g gel | g | Average g | % | Average % | % | Average % | g | %
65 | 0 | 0.989 | - | 0.044 | 0.04366667 | 4.448938 | 4.41403 | 0.945 | 0.9456667 | 95.55106 | 95.58597 | 0 | 0 | 0 | 0 | [9 empty] | 21.47727
|  | 0.995 | - | 0.043 |  | 4.321608 |  | 0.952 |  | 95.67839 |  | 0 |  | 0 | [9 empty] | 0 | 22.13953 | 21.66015 | 0.4190312
|  | 0.984 | - | 0.044 |  | 4.471545 |  | 0.94 |  | 95.52846 |  | 0 |  | 0 | [10 empty] | 21.36364
| 15 | 1.06 | 1.183 | 0.039 | 0.03766667 | 3.679245 | 3.646155 | 1.021 | 0.9953333 | 96.32075 | 96.35385 | 0.123 | 0.09133333 | 0.1160377 | 0.0880538 | 1.144 | 1.086667 | 96.7033 | 96.61331 | 3.296703 | 3.386687 | -0.006 | 13.74046 |  | 29.33333
|  | 1.023 | 1.097 | 0.036 |  | 3.519062 |  | 0.987 |  | 96.48094 |  | 0.074 |  | 0.07233627 |  | 1.061 |  | 96.71832 |  | 3.281677 |  |  |  | 15 | 29.47222 | 28.85624 | 0.9491788
|  | 1.016 | 1.093 | 0.038 |  | 3.740157 |  | 0.978 |  | 96.25984 |  | 0.077 |  | 0.0757874 |  | 1.055 |  | 96.52333 |  | 3.47667 |  |  |  |  | 27.76316
| 30 | 0.981 | 1.123 | 0.036 | 0.03733333 | 3.669725 | 3.649311 | 0.945 | 0.9876667 | 96.33028 | 96.35069 | 0.142 | 0.136 | 0.1447503 | 0.1334567 | 1.087 | 1.123667 | 96.7943 | 96.86442 | 3.205699 | 3.135575 | -0.006333333 | 14.50382 |  | 30.19444
|  | 1.005 | 1.153 | 0.039 |  | 3.880597 |  | 0.966 |  | 96.1194 |  | 0.148 |  | 0.1472637 |  | 1.114 |  | 96.61752 |  | 3.38248 |  |  |  | 30 | 28.5641 | 30.12672 | 1.529884
|  | 1.089 | 1.207 | 0.037 |  | 3.397612 |  | 1.052 |  | 96.60239 |  | 0.118 |  | 0.1083563 |  | 1.17 |  | 96.93455 |  | 3.065452 |  |  |  |  | 31.62162
| 60 | 1.055 | 1.193 | 0.038 | 0.03766667 | 3.601896 | 3.584928 | 1.017 | 1.013 | 96.3981 | 96.41507 | 0.138 | 0.08666667 | 0.1308057 | 0.08230733 | 1.155 | 1.099667 | 96.81475 | 96.65216 | 3.185247 | 3.347842 | -0.006 | 13.74046 |  | 30.39474
|  | 1.051 | 1.165 | 0.038 |  | 3.615604 |  | 1.013 |  | 96.3844 |  | 0.114 |  | 0.1084681 |  | 1.127 |  | 96.7382 |  | 3.261803 |  |  |  | 60 | 29.65789 | 29.17971 | 1.511945
|  | 1.046 | 1.054 | 0.037 |  | 3.537285 |  | 1.009 |  | 96.46272 |  | 0.008 |  | 0.007648184 |  | 1.017 |  | 96.48956 |  | 3.510436 |  |  |  |  | 27.48649
| 180 | 1.091 | 1.372 | 0.031 | 0.029 | 2.84143 | 2.66433 | 1.06 | 1.058667 | 97.15857 | 97.33567 | 0.281 | 0.1766667 | 0.2575619 | 0.1617981 | 1.341 | 1.235333 | 97.74052 | 97.80643 | 2.259475 | 2.193567 | -0.01466667 | 33.58779 |  | 43.25806
|  | 1.091 | 1.387 | 0.034 |  | 3.116407 |  | 1.057 |  | 96.88359 |  | 0.296 |  | 0.2713107 |  | 1.353 |  | 97.54867 |  | 2.451334 |  |  |  | 180 | 39.79412 | 43.01739 | 3.109933
|  | 1.081 | 1.034 | 0.022 |  | 2.035153 |  | 1.059 |  | 97.96485 |  | -0.047 |  | -0.04347826 |  | 1.012 |  | 97.87234 |  | 2.12766 |  |  |  |  | 46

## pH3 & I.S. I
TGM amount | Swelling time | Original weight Wo | Wet weight Ww | Dry weight Wd |  | Initial dry content |  | Initial water content |  |  |  | Water uptake |  |  |  | Final water content |  |  |  | Final dry content |  | Loss of dry content |  | Min | Qs | Average | Stand Dev
µl/10 ml | min | g | g | g | Average g | % | Average % | g | Average g | % | Average % | g | Average g | ml/g gel | Average ml/g gel | g | Average g | % | Average % | % | Average % | g | %
65 | 0 | 1.011 | - | 0.042 | 0.04133333 | 4.154303 | 4.047553 | 0.969 | 0.98 | 95.8457 | 95.95245 | 0 | 0 | 0 | 0 | [9 empty] | 23.07143
|  | 1.024 | - | 0.041 |  | 4.00390625 |  | 0.983 |  | 95.99609375 |  | 0 |  | 0 | [9 empty] | 0 | 23.97561 | 23.71487 | 0.5605598
|  | 1.029 | - | 0.041 |  | 3.984451 |  | 0.988 |  | 96.01555 |  | 0 |  | 0 | [10 empty] | 24.09756
| 15 | 1.07 | 1.157 | 0.041 | 0.04066667 | 3.831776 | 3.760774 | 1.029 | 1.040333 | 96.16822 | 96.23923 | 0.087 | 0.07866667 | 0.08130841 | 0.07285414 | 1.116 | 1.119 | 96.45635 | 96.63335 | 3.543647 | 3.366651 | -0.0006666667 | 1.612903 |  | 27.21951
|  | 1.095 | 1.162 | 0.044 |  | 4.018265 |  | 1.051 |  | 95.98174 |  | 0.067 |  | 0.06118721 |  | 1.118 |  | 96.21343 |  | 3.786575 |  |  |  | 15 | 25.40909 | 27.65998 | 2.500399
|  | 1.078 | 1.16 | 0.037 |  | 3.432282 |  | 1.041 |  | 96.56772 |  | 0.082 |  | 0.07606679 |  | 1.123 |  | 96.81034 |  | 3.189655 |  |  |  |  | 30.35135
| 30 | 1.077 | 1.036 | 0.031 | 0.03933333 | 2.878366 | 3.625047 | 1.046 | 1.043333 | 97.12163 | 96.37495 | -0.041 | 0.056 | -0.03806871 | 0.0514215 | 1.005 | 1.099333 | 97.00772 | 97.08998 | 2.992278 | 2.910021 | -0.002 | 4.83871 |  | 32.41935
|  | 1.096 | 1.213 | 0.054 |  | 4.927007 |  | 1.042 |  | 95.07299 |  | 0.117 |  | 0.1067518 |  | 1.159 |  | 95.54823 |  | 4.451772 |  |  |  | 30 | 21.46296 | 29.41532 | 6.955215
|  | 1.075 | 1.167 | 0.033 |  | 3.069767 |  | 1.042 |  | 96.93023 |  | 0.092 |  | 0.0855814 |  | 1.134 |  | 97.17224 |  | 2.827763 |  |  |  |  | 34.36364
| 60 | 0.97 | 0.84 | 0.021 | 0.03733333 | 2.164948 | 3.519929 | 0.949 | 1.007333 | 97.83505 | 96.48007 | -0.13 | 0.06066667 | -0.1340206 | 0.0511967 | 0.819 | 1.068 | 97.5 | 97.22844 | 2.5 | 2.771555 | -0.004 | 9.677419 |  | 39
|  | 1.092 | 1.293 | 0.055 |  | 5.03663 |  | 1.037 |  | 94.96337 |  | 0.201 |  | 0.1840659 |  | 1.238 |  | 95.74633 |  | 4.253674 |  |  |  | 60 | 22.50909 | 31.1234 | 8.270168
|  | 1.072 | 1.183 | 0.036 |  | 3.358209 |  | 1.036 |  | 96.64179 |  | 0.111 |  | 0.1035448 |  | 1.147 |  | 96.95689 |  | 3.043111 |  |  |  |  | 31.86111
| 180 | 1.135 | 1.382 | 0.054 | 0.05433333 | 4.757709 | 4.816665 | 1.081 | 1.073667 | 95.24229 | 95.18334 | 0.247 | 0.2356667 | 0.2176211 | 0.2088425 | 1.328 | 1.309333 | 96.09262 | 96.04782 | 3.907381 | 3.952182 | 0.013 | -31.45161 |  | 24.59259
|  | 1.129 | 1.383 | 0.056 |  | 4.960142 |  | 1.073 |  | 95.03986 |  | 0.254 |  | 0.2249779 |  | 1.327 |  | 95.95083 |  | 4.049168 |  |  |  | 180 | 23.69643 | 24.10263 | 0.4539158
|  | 1.12 | 1.326 | 0.053 |  | 4.732143 |  | 1.067 |  | 95.26786 |  | 0.206 |  | 0.1839286 |  | 1.273 |  | 96.00302 |  | 3.996983 |  |  |  |  | 24.01887
Note on D12: Julia Mårtensson: dropped gel when using the sieve

## pH3 & I.S. 0
TGM amount | Swelling time | Original weight Wo | Wet weight Ww | Dry weight Wd |  | Initial dry content |  | Initial water content |  |  |  | Water uptake |  |  |  | Final water content |  |  |  | Final dry content |  | Loss of dry content |  | Min | Qs | Average | Stand Dev
µl/10 ml | min | g | g | g | Average g | % | Average % | g | Average g | % | Average % | g | Average g | ml/g gel | Average ml/g gel | g | Average g | % | Average % | % | Average % | g | %
65 | 0 | 1.026 | - | 0.039 | 0.03966667 | 3.80117 | 3.750046 | 0.987 | 1.018333 | 96.19883 | 96.24995 | 0 | 0 | 0 | 0 | [9 empty] | 25.30769
|  | 1.075 | - | 0.039 |  | 3.627907 |  | 1.036 |  | 96.37209 |  | 0 |  | 0 | [9 empty] | 0 | 26.5641 | 25.68084 | 0.7679852
|  | 1.073 | - | 0.041 |  | 3.821062 |  | 1.032 |  | 96.17894 |  | 0 |  | 0 | [10 empty] | 25.17073
| 15 | 1.063 | 1.373 | 0.027 | 0.03033333 | 2.539981 | 2.900048 | 1.036 | 1.016667 | 97.46002 | 97.09995 | 0.31 | 0.3553333 | 0.2916275 | 0.3397213 | 1.346 | 1.372 | 98.0335 | 97.9426 | 1.966497 | 2.057399 | -0.009333333 | 23.52941 |  | 49.85185
|  | 1.037 | 1.391 | 0.033 |  | 3.182257 |  | 1.004 |  | 96.81774 |  | 0.354 |  | 0.3413693 |  | 1.358 |  | 97.62761 |  | 2.372394 |  |  |  | 15 | 41.15152 | 45.51725 | 4.350252
|  | 1.041 | 1.443 | 0.031 |  | 2.977906 |  | 1.01 |  | 97.02209 |  | 0.402 |  | 0.3861671 |  | 1.412 |  | 97.8517 |  | 2.148302 |  |  |  |  | 45.54839
| 30 | 1.027 | 1.546 | 0.026 | 0.02566667 | 2.531646 | 2.490735 | 1.001 | 1.003667 | 97.46835 | 97.50927 | 0.519 | 0.375 | 0.5053554 | 0.3623906 | 1.52 | 1.378667 | 98.31824 | 98.16945 | 1.681759 | 1.830553 | -0.014 | 35.29412 |  | 58.46154
|  | 1.054 | 1.505 | 0.028 |  | 2.656546 |  | 1.026 |  | 97.34345 |  | 0.451 |  | 0.4278937 |  | 1.477 |  | 98.13953 |  | 1.860465 |  |  |  | 30 | 52.75 | 53.57776 | 4.527018
|  | 1.007 | 1.162 | 0.023 |  | 2.284012 |  | 0.984 |  | 97.71599 |  | 0.155 |  | 0.1539225 |  | 1.139 |  | 98.02065 |  | 1.979346 |  |  |  |  | 49.52174
| 60 | 1.033 | 2.05 | 0.025 | 0.024 | 2.420136 | 2.326615 | 1.008 | 1.007333 | 97.57986 | 97.67339 | 1.017 | 0.7846667 | 0.9845111 | 0.7612749 | 2.025 | 1.792 | 98.78049 | 98.81553 | 1.219512 | 1.184469 | -0.01566667 | 39.4958 |  | 81
|  | 1.035 | 1.484 | 0.025 |  | 2.415459 |  | 1.01 |  | 97.58454 |  | 0.449 |  | 0.4338164 |  | 1.459 |  | 98.31536 |  | 1.684636 |  |  |  | 60 | 58.36 | 75.12 | 14.72831
|  | 1.026 | 1.914 | 0.022 |  | 2.14425 |  | 1.004 |  | 97.85575 |  | 0.888 |  | 0.8654971 |  | 1.892 |  | 98.85057 |  | 1.149425 |  |  |  |  | 86
| 180 | 1.037 | 1.082 | 0.01 | 0.01133333 | 0.9643202 | 1.086922 | 1.027 | 1.033667 | 99.03568 | 98.91308 | 0.045 | 0.297 | 0.04339441 | 0.2914312 | 1.072 | 1.330667 | 99.07579 | 99.20168 | 0.9242144 | 0.7983224 | -0.02833333 | 71.42857 |  | 107.2
|  | 1.07 | 0.862 | 0.01 |  | 0.9345794 |  | 1.06 |  | 99.06542 |  | -0.208 |  | -0.1943925 |  | 0.852 |  | 98.83991 |  | 1.160093 |  |  |  | 180 | 85.2 | 113.3714 | 31.71078
|  | 1.028 | 2.082 | 0.014 |  | 1.361868 |  | 1.014 |  | 98.63813 |  | 1.054 |  | 1.025292 |  | 2.068 |  | 99.32757 |  | 0.6724304 |  |  |  |  | 147.7143
Note on D11: Julia Mårtensson: The gel fell out of the sieve, so this weight is less than it should be.

## pH3 & I.S. S & with pepsin
TGM amount | Swelling time | Original weight Wo | Wet weight Ww | Dry weight Wd |  | Initial dry content |  | Initial water content |  |  |  | Water uptake |  |  |  | Final water content |  |  |  | Final dry content |  | Loss of dry content |  | Min | Qs | Average | Stand Dev
µl/10 ml | min | g | g | g | Average g | % | Average % | g | Average g | % | Average % | g | Average g | ml/g gel | Average ml/g gel | g | Average g | % | Average % | % | Average % | g | %
65 | 0 | 1.072 | - | 0.05 | 0.048 | 4.664179 | 4.407149 | 1.022 | 1.041667 | 95.33582 | 95.59285 | 0 | 0 | 0 | 0 | [9 empty] | 20.44
|  | 1.103 | - | 0.047 |  | 4.261106 |  | 1.056 |  | 95.73889 |  | 0 |  | 0 | [9 empty] | 0 | 22.46809 | 21.72823 | 1.119738
|  | 1.094 | - | 0.047 |  | 4.296161 |  | 1.047 |  | 95.70384 |  | 0 |  | 0 | [10 empty] | 22.2766
| 15 | 1.08 | 1.2025 | 0.043 | 0.03933333 | 3.981481 | 3.645774 | 1.037 | 1.037333 | 96.01852 | 96.35423 | 0.1225 | -0.01223333 | 0.1134259 | -0.009870304 | 1.1595 | 1.0251 | 96.42412 | 96.01034 | 3.575884 | 3.989661 | -0.008666667 | 18.05556 |  | 26.96512
|  | 1.037 | 1.037 | 0.033 |  | 3.182257 |  | 1.004 |  | 96.81774 |  | 0 |  | 0 |  | 1.004 |  | 96.81774 |  | 3.182257 |  |  |  | 15 | 30.42424 | 26.36629 | 4.388111
|  | 1.113 | 0.9538 | 0.042 |  | 3.773585 |  | 1.071 |  | 96.22642 |  | -0.1592 |  | -0.1430368 |  | 0.9118 |  | 95.59656 |  | 4.403439 |  |  |  |  | 21.70952
| 30 | 1.03 | 0.8813 | 0.031 | 0.03366667 | 3.009709 | 3.205549 | 0.999 | 1.014 | 96.99029 | 96.79445 | -0.1487 | -0.1213333 | -0.1443689 | -0.1166102 | 0.8503 | 0.8926667 | 96.48247 | 96.22014 | 3.517531 | 3.779864 | -0.01433333 | 29.86111 |  | 27.42903
|  | 1.037 | 0.8834 | 0.029 |  | 2.796528 |  | 1.008 |  | 97.20347 |  | -0.1536 |  | -0.1481196 |  | 0.8544 |  | 96.71723 |  | 3.282771 |  |  |  | 30 | 29.46207 | 26.87671 | 2.901225
|  | 1.076 | 1.0143 | 0.041 |  | 3.810409 |  | 1.035 |  | 96.18959 |  | -0.0617 |  | -0.05734201 |  | 0.9733 |  | 95.9578 |  | 4.042197 |  |  |  |  | 23.73902
| 60 | 1.026 | 0.7765 | 0.027 | 0.025 | 2.631579 | 2.406933 | 0.999 | 1.014 | 97.36842 | 97.59307 | -0.2495 | -0.2749333 | -0.2431774 | -0.2645055 | 0.7495 | 0.7390667 | 96.52286 | 96.5718 | 3.477141 | 3.428199 | -0.023 | 47.91667 |  | 27.75926
|  | 1.04 | 0.7463 | 0.022 |  | 2.115385 |  | 1.018 |  | 97.88462 |  | -0.2937 |  | -0.2824038 |  | 0.7243 |  | 97.05212 |  | 2.947876 |  |  |  | 60 | 32.92273 | 29.7581 | 2.77212
|  | 1.051 | 0.7694 | 0.026 |  | 2.473834 |  | 1.025 |  | 97.52617 |  | -0.2816 |  | -0.2679353 |  | 0.7434 |  | 96.62074 |  | 3.379257 |  |  |  |  | 28.59231
| 180 | 1.031 | 0.366 | 0.07 | 0.07 | 6.789525 | 6.789525 | 0.961 | 0.961 | 93.21048 | 93.21048 | -0.665 | -0.665 | -0.6450048 | -0.6450048 | 0.296 | 0.296 | 80.87432 | 80.87432 | 19.12568 | 19.12568 | 0.022 | -45.83333 |  | 4.228571
[24 empty] | 180 | #DIV/0! | #DIV/0! | #DIV/0!
#DIV/0!

## TOT
pH 7 IS 0 |  |  |  | pH 7 IS S |  |  |  | pH7 IS I |  |  |  | pH 3 IS 0 |  |  |  | pH 3 IS S |  |  |  | pH 3 IS I
Time (min) |  | Qs (A.U.) | SD | Time (min) |  | Qs (A.U.) | SD | Time (min) |  | Qs (A.U.) | SD | Time (min) |  | Qs (A.U.) | SD | Time (min) |  | Qs (A.U.) | SD | Time (min) |  | Qs (A.U.) | SD | Time (min) |  | Qs (A.U.) | SD
0 | 33.33333 | 29.37679 | 1.497348 | 0 | 33.33333 | 26.96871 | 1.206106 | 0 | 33.33333 | 24.28139 | 0.8349492 | 0 | 33.33333 | 25.68084 | 0.7679852 | 0 | 33.33333 | 21.66015 | 0.4190312 | 0 | 33.33333 | 23.71487 | 0.5605598 | 0 | 33.33333 | 21.72823 | 1.119738
15 | 41.53947 | 37.58293 | 2.263856 | 15 | 36.89347 | 30.52885 | 1.286696 | 15 | 36.50198 | 27.45004 | 1.919236 | 15 | 53.16974 | 45.51725 | 4.350252 | 15 | 40.52942 | 28.85624 | 0.9491788 | 15 | 37.27845 | 27.65998 | 2.500399 | 15 | 37.9714 | 26.36629 | 4.388111
30 | 46.23297 | 42.27643 | 2.734608 | 30 | 40.91531 | 34.55069 | 2.138292 | 30 | 38.14057 | 29.08863 | 3.183638 | 30 | 61.23025 | 53.57776 | 4.527018 | 30 | 41.79991 | 30.12672 | 1.529884 | 30 | 39.03378 | 29.41532 | 6.955215 | 30 | 38.48181 | 26.87671 | 2.901225
60 | 59.85966 | 55.90312 | 3.362623 | 60 | 41.54006 | 35.17544 | 3.09101 | 60 | 38.58792 | 29.53598 | 0.3893296 | 60 | 82.77249 | 75.12 | 14.72831 | 60 | 40.85289 | 29.17971 | 1.511945 | 60 | 40.74187 | 31.1234 | 8.270168 | 60 | 41.3632 | 29.7581 | 2.77212
180 | 92.07113 | 88.11458 | 1.841424 | 180 | 52.38233 | 46.01771 | 4.818541 | 180 | 43.20152 | 34.14957 | 2.339817 | 180 | 121.0239 | 113.3714 | 31.71078 | 180 | 54.69058 | 43.01739 | 3.109933 | 180 | 33.7211 | 24.10263 | 0.4539158 | 180 | 15.83368 | 4.228571